## SI Table 1
Composition | # of ICSD entries | Selected material entries |  |  | Reference
|  | Collection code | Common name | Space group
C-N-H-Pb-I | 73 | 250736 | α-FAPbI3 | P 3 m 1 | 10.1021/ic401215x
|  | 230492 | β-FAPbI3 | P 4/m b m | 10.1021/acs.chemmater.8b00862
|  | 230491 | δ-FAPbI3 | P 63/m m c | 10.1021/acs.chemmater.8b00862
|  | 250741 | δ-FAPbI3 | P 63 m c | 10.1021/ic401215x
|  | 250735 | cubic MAPbI3 | P 4 m m | 10.1021/ic401215x
|  | 238610 | tetragonal MAPbI3 | I 4/m c m | 10.1021/jacs.5b04503
|  | 194995 | tetragonal MAPbI3 | I 4 c m | 10.1016/j.jpowsour.2015.03.114
|  | 428899 | tetragonal MAPbI3 | I 4/m c m | 10.1039/C4CC09944C
|  | 241478 | tetragonal MAPbI3 | I 4/m c m | 10.1021/acs.jpclett.6b01648
|  | 241484 | cubic MAPbI3 | I m -3 | 10.1021/acs.jpclett.6b01648
C-N-H-Pb-Br | 32 | 235795 | cubic FAPbBr3 | P m -3 m | 10.1021/jz501237m
|  | 131974 | cubic FAPbBr3 | P m -3 m | 10.1107/S2052520620002620
|  | 131970 | orthorhombic FAPbBr3 | P n m a | 10.1107/S2052520620002620
|  | 131975 | tetragonal FAPbBr3 | P 4/m b m | 10.1107/S2052520620002620
|  | 235794 | cubic MAPbBr3 | P m -3 m | 10.1021/jz501237m
|  | 33037 | tetragonal MAPbBr3 | P 4/m m m | 10.1039/D1DT00492A
|  | 127848 | orthorhombic MAPbBr3 | P m n 21 | 10.1021/acs.jpcc.3c03263
|  | 268784 | cubic MAPbBr3 | P m -3 m | 10.1021/acs.inorgchem.7b02344
|  | 268780 | tetragonal MAPbBr3 | I 4/m c m | 10.1021/acs.inorgchem.7b02344
C-N-H-Pb-Cl | 5 | 243734 | orthorhombic MAPbCl3 | P n m a | 10.1021/acs.chemmater.6b05372
Cs-Pb-I | 25 | 161481 | α-CsPbI3 | P m -3 m | 10.1016/j.jpcs.2008.05.007
|  | 21955 | γ-CsPbI3 | P b n m | 10.1021/jacs.8b06050
|  | 32306 | δ-CsPbI3 | P n m a | 10.1002/adma.202001069
|  | 264725 | δ-CsPbI3 | P n a m | 10.1021/acsenergylett.8b00672
|  | 32310 | δ-CsPbI3 | P n m a | 10.1002/adma.202001069
|  | 161480 | δ-CsPbI3 | P n m a | 10.1016/j.jpcs.2008.05.007
Cs-Pb-Br | 67 | 231017 | cubic CsPbBr3 | P m -3 m | 10.1021/acs.chemmater.8b02295
|  | 84525 | orthorhombic CsPbBr3 | P b n m | 10.1016/j.jssc.2023.123997
|  | 48997 | CsPb2Br5 | I 4/m c m | 10.1021/acs.inorgchem.2c02253
|  | 44540 | Cs4PbBr6 | R -3 c H | 10.1021/acs.jpcc.1c07526
|  | 13938 | orthorhombic CsPbBr3 | P b n m | 10.1016/j.jallcom.2019.152612
|  | 13939 | CsPb2Br5 | I 4/m c m | 10.1016/j.jallcom.2019.152612
|  | 254272 | Cs4PbBr6 | R -3 c H | 10.1021/acs.chemmater.7b02415
|  | 143879 | orthorhombic CsPbBr3 | P n m a | 10.1021/acs.jpcc.0c02423
Cs-Pb-Cl | 54 | 201251 | cubic CsPbCl3 | P m -3 m | 10.1088/0022-3719/14/12/006
|  | 243734 | orthorhombic CsPbCl3 | P n m a | 10.1021/acs.chemmater.6b05372
|  | 143612 | orthorhombic CsPbCl3 | P n m a | 10.1039/D1TA01875B
|  | 23108 | cubic CsPbCl3 | P m -3 m | 10.1107/S0567740880005213
|  | 201250 | cubic CsPbCl3 | P m -3 m | 10.1088/0022-3719/14/12/006
Cs-I | 46 | 56522 | CsI | P m -3 m | 10.1103/PhysRevB.43.6194
|  | 61517 | CsI | F m -3 m | 10.1088/0370-1328/77/2/331
|  | 5422 | CsI | P 4/m m m | 10.1103/PhysRevB.29.1118
Cs-Br | 7 | 236387 | CsBr | P m -3 m | 10.1002/chem.201300777
|  | 22130 | CsBr | P m n b | 10.1107/S0567740869003554
|  | 22714 | CsBr | P m -3 m | 10.1016/0022-3697(69)90261-3
|  | 61516 | CsBr | F m -3 m | 10.1088/0370-1328/77/2/331
Pb-I | 26 | 42013 | PbI2 | P -3 m 1 | 10.1107/S0567739475001787
|  | 42510 | PbI2 | R -3 m H | 10.1107/S0108270185007958
Pb-Br | 3 | 239760 | PbBr2 | P n m a | 10.1016/j.jallcom.2016.05.024
|  | 36170 | PbBr2 | P m n b | 10.1524/zkri.1933.84.1.49
|  | 202134 | PbBr2 | P n a m | 10.1016/0167-2738(86)90329-2